## Datatable
SCHOTT, Inquiry glass data | [5 empty] | 2016-07-14 |  | inquiry glass: glass types which are frequently requested but not to an extent that would allow SCHOTT to guarantee their availability.
radiation resistant glass types: Cerium stabilised glass types indicated with a G in the name of the glass
Glass | [5 empty] | Constants of dispersion formula | [5 empty] | Constants for dn/dT | [5 empty] | Relative temperature coefficients of refractive index [-40/-20 deg.C] |  |  | Absolute temperature coefficients of refractive index [-40/-20 deg.C] |  |  | Relative temperature coefficients of refractive index [+20/+40 deg.C] |  |  | Absolute temperature coefficients of refractive index [+20/+40 deg.C] |  |  | Relative temperature coefficients of refractive index [+60/+80 deg.C] |  |  | Absolute temperature coefficients of refractive index [+60/+80 deg.C] |  |  |  | Internal transmission measured at 25 mm sample thickness | [29 empty] | Internal transmission measured at 10 mm sample thickness | [29 empty] | Chemical properties | [5 empty] | Thermal properties | [6 empty] | Mechanical properties |  |  |  |  | Refractive Indices | [22 empty] | Relative partial dispersion
| nd | ne | vd | ve | Colour code | B1 | B2 | B3 | C1 | C2 | C3 | D0 | D1 | D2 | E0 | E1 | lambda | 1060nm | e-line | g-line | 1060nm | e-line | g-line | 1060nm | e-line | g-line | 1060nm | e-line | g-line | 1060nm | e-line | g-line | 1060nm | e-line | g-line | Stress optical coefficient | TAUI25/2500 | TAUI25/2325 | TAUI25/1970 | TAUI25/1530 | TAUI25/1060 | TAUI25/700 | TAUI25/660 | TAUI25/620 | TAUI25/580 | TAUI25/546 | TAUI25/500 | TAUI25/460 | TAUI25/436 | TAUI25/420 | TAUI25/405 | TAUI25/400 | TAUI25/390 | TAUI25/380 | TAUI25/370 | TAUI25/365 | TAUI25/350 | TAUI25/334 | TAUI25/320 | TAUI25/310 | TAUI25/300 | TAUI25/290 | TAUI25/280 | TAUI25/270 | TAUI25/260 | TAUI25/250 | TAUI10/2500 | TAUI10/2325 | TAUI10/1970 | TAUI10/1530 | TAUI10/1060 | TAUI10/700 | TAUI10/660 | TAUI10/620 | TAUI10/580 | TAUI10/546 | TAUI10/500 | TAUI10/460 | TAUI10/436 | TAUI10/420 | TAUI10/405 | TAUI10/400 | TAUI10/390 | TAUI10/380 | TAUI10/370 | TAUI10/365 | TAUI10/350 | TAUI10/334 | TAUI10/320 | TAUI10/310 | TAUI10/300 | TAUI10/290 | TAUI10/280 | TAUI10/270 | TAUI10/260 | TAUI10/250 | CR | FR | SR | AR | PR | Density | Tg | T13 | T7.6 | Heat capacity (cp) | Heat conductivity(lambda) | alpha -30/70 | alpha 20/300 | Young´s modulus (E) | Poisson ratio (µ) | Knoop hardness (HK) | Abrasion hardness (HG) | K | n2325.4 | n1970.1 | n1529.6 | n1060.0 | nt | ns | nr | nC | nC' | n632.8 | nD | nd | ne | nF | nF' | ng | nh | ni | n334.1 | n312.6 | n296.7 | n280.4 | n248.3 | nF-nC | nF'-nC' | P s,t | P C,s | P d,C | P e,d | P g,F | P i,h | P' s,t | P' C',s | P' d,C' | P' e,d | P' g,F' | P' i,h | DP C,t | DP C,s | DP F,e | DP g,F | DP i,g | Glascode | Remarks | Date | rel. Price
FK3 | 1.4645 | 1.4662 | 65.77 | 65.57 | 33/30 | 0.97335 | 0.14664 | 0.6793 | 0.006408 | 0.020565 | 80.4965 | -4.9e-06 | 1.23e-08 | -1.19e-10 | 3.45e-07 | 7.72e-10 | 0.18 | -0.7 | -0.4 | -0.1 | -2.6 | -2.4 | -2.1 | -0.4 | 0 | 0.3 | -1.7 | -1.3 | -1 | -0.6 | -0.2 | 0.3 | -1.6 | -1.2 | -0.8 | 3.71 | 0.34 | 0.59 | 0.93 | 0.97 | 0.995 | 0.993 | 0.993 | 0.993 | 0.993 | 0.993 | 0.993 | 0.99 | 0.989 | 0.987 | 0.986 | 0.985 | 0.984 | 0.98 | 0.971 | 0.964 | 0.89 | 0.74 | 0.41 | 0.19 | 0.05 | [5 empty] | 0.65 | 0.81 | 0.97139 | 0.98789 | 0.998 | 0.99719 | 0.99719 | 0.99719 | 0.99719 | 0.99719 | 0.99719 | 0.99599 | 0.99559 | 0.99478 | 0.99438 | 0.99397 | 0.99357 | 0.99195 | 0.9883 | 0.98544 | 0.95446 | 0.89 | 0.7 | 0.51 | 0.3 | [5 empty] | 2 | 3 | 52.4 | 2 | 1 | 2.27 | 362 | 369 | 622 | 0.84 | 0.9 | 8.2 | 9.4 | 46 | 0.243 | 380 |  | 3.71 | 1.4397 | 1.445 | 1.4504 | 1.4556 | 1.4561 | 1.4583 | 1.4611 | 1.4623 | 1.4627 | 1.463 | 1.4644 | 1.4645 | 1.4662 | 1.4694 | 1.4698 | 1.4731 | 1.4763 | 1.4815 | 1.4871 | 1.4922 |  |  |  | 0.007063 | 0.00711 | 0.3133 | 0.5644 | 0.3083 | 0.2387 | 0.5329 | 0.7419 | 0.3112 | 0.6097 | 0.2571 | 0.2371 | 0.4736 | 0.737 | 0.0207 | 0.0082 | -0.0008 | -0.0003 | 0.0079 | 464658.227 | inquiry glass | 2014-02-01
N-SK10 | 1.6228 | 1.6254 | 56.98 | 56.7 | 36/32 | 1.3497 | 0.23859 | 0.96673 | 0.0073627 | 0.025377 | 103.5029 | 5.05e-07 | 1.16e-08 | -1.53e-11 | 4.9e-07 | 5.1e-10 | 0.183 | 2 | 2.7 | 3.3 | -0.2 | 0.4 | 1 | 2 | 2.7 | 3.5 | 0.6 | 1.3 | 2 | 2.1 | 2.9 | 3.7 | 1 | 1.8 | 2.6 | 2.25 | 0.46 | 0.67 | 0.92 | 0.98 | 0.994 | 0.995 | 0.993 | 0.994 | 0.996 | 0.996 | 0.995 | 0.99 | 0.987 | 0.985 | 0.975 | 0.97 | 0.95 | 0.91 | 0.84 | 0.79 | 0.52 | 0.11 | [8 empty] | 0.733 | 0.852 | 0.967 | 0.992 | 0.998 | 0.998 | 0.997 | 0.998 | 0.998 | 0.998 | 0.998 | 0.996 | 0.995 | 0.994 | 0.99 | 0.988 | 0.98 | 0.963 | 0.933 | 0.91 | 0.77 | 0.414 | 0.068 | [7 empty] | 3 | 3 | 52.2 | 2 | 2.2 | 3.639 | 633 | 635 | 758 | 0.54 | 0.77 | 6.83 | 7.84 | 81 | 0.266 | 550 | 3 | 2.25 | 1.5931 | 1.5984 | 1.604 | 1.61 | 1.6107 | 1.6137 | 1.6176 | 1.6195 | 1.62 | 1.6205 | 1.6227 | 1.6228 | 1.6254 | 1.6304 | 1.631 | 1.6364 | 1.6414 | 1.6499 | [5 empty] | 0.010929 | 0.011029 | 0.2714 | 0.5302 | 0.3029 | 0.2384 | 0.5474 | 0.7803 | 0.2689 | 0.5731 | 0.2525 | 0.2362 | 0.4857 | 0.7732 | -0.0137 | -0.0055 | 0.0003 | -0.0005 | -0.0103 | 623570.364 | inquiry glass | 2014-02-01
N-SK15 | 1.623 | 1.6255 | 58.02 | 57.75 | 36/31 | 1.3042 | 0.28584 | 0.97478 | 0.0069505 | 0.023202 | 99.0169 | 4.92e-07 | 1.2e-08 | -2.96e-12 | 4.66e-07 | 5.16e-10 | 0.179 | 2 | 2.6 | 3.2 | -0.2 | 0.4 | 1 | 2 | 2.7 | 3.4 | 0.6 | 1.3 | 1.9 | 2.1 | 2.9 | 3.7 | 1.1 | 1.8 | 2.5 | 1.93 | 0.37 | 0.62 | 0.9 | 0.975 | 0.991 | 0.994 | 0.992 | 0.992 | 0.993 | 0.993 | 0.99 | 0.982 | 0.978 | 0.974 | 0.966 | 0.96 | 0.941 | 0.91 | 0.85 | 0.8 | 0.563 | 0.18 | [8 empty] | 0.672 | 0.826 | 0.95873 | 0.98992 | 0.99639 | 0.998 | 0.997 | 0.997 | 0.997 | 0.997 | 0.996 | 0.993 | 0.991 | 0.99 | 0.98585 | 0.984 | 0.976 | 0.963 | 0.937 | 0.915 | 0.795 | 0.504 | 0.144 | 0.01 | [6 empty] | 3 | 3 | 52.2 | 2 | 3.2 | 3.62 | 641 | 634 | 752 | 0.57 | 0.77 | 6.7 | 7.6 | 84 | 0.265 | 620 | 3 | 1.93 | 1.5927 | 1.5982 | 1.6041 | 1.6103 | 1.611 | 1.614 | 1.6179 | 1.6197 | 1.6202 | 1.6207 | 1.6229 | 1.623 | 1.6255 | 1.6304 | 1.6311 | 1.6363 | 1.6412 | 1.6495 | 1.6585 |  |  |  |  | 0.010737 | 0.010832 | 0.277 | 0.5348 | 0.3036 | 0.2384 | 0.5453 | 0.7742 | 0.2746 | 0.578 | 0.2531 | 0.2363 | 0.484 | 0.7674 | -0.0084 | -0.0033 | 0.0001 | -0.0009 | -0.0102 | 623580.362 | inquiry glass | 2014-02-01
N-BAF3 | 1.5827 | 1.5857 | 46.64 | 46.35 | 39/35 | 1.3486 | 0.10764 | 1.1321 | 0.0087149 | 0.047841 | 112.9361 | 1.4e-06 | 1.24e-08 | -9.39e-12 | 5.91e-07 | 7.44e-10 | 0.235 | 2.4 | 3.2 | 4.1 | 0.3 | 1.1 | 1.9 | 2.4 | 3.4 | 4.4 | 1 | 2 | 3 | 2.5 | 3.6 | 4.8 | 1.5 | 2.5 | 3.7 | 2.73 | 0.46 | 0.66 | 0.89 | 0.98 | 0.993 | 0.994 | 0.992 | 0.991 | 0.993 | 0.991 | 0.985 | 0.975 | 0.965 | 0.952 | 0.92 | 0.9 | 0.82 | 0.67 | 0.4 | 0.24 | [10 empty] | 0.733 | 0.84687 | 0.95446 | 0.99195 | 0.99719 | 0.9976 | 0.99679 | 0.99639 | 0.99719 | 0.99639 | 0.99397 | 0.98992 | 0.98585 | 0.98052 | 0.9672 | 0.95873 | 0.92369 | 0.85198 | 0.69314 | 0.56505 | 0.063 | [9 empty] | 1 | 0 | 1 | 1 | 1 | 2.792 | 583 | 573 | 714 | 0.76 | 1.04 | 7.17 | 8.24 | 82 | 0.226 | 560 | 2 | 2.73 | 1.55 | 1.5557 | 1.5619 | 1.5685 | 1.5693 | 1.5725 | 1.5769 | 1.579 | 1.5796 | 1.5801 | 1.5826 | 1.5827 | 1.5857 | 1.5915 | 1.5922 | 1.5986 | 1.6046 | [6 empty] | 0.012495 | 0.012637 | 0.2616 | 0.516 | 0.2987 | 0.2375 | 0.5669 |  | 0.2587 | 0.5569 | 0.2487 | 0.2348 | 0.5026 |  | 0.0114 | 0.0044 | -0.0001 | 0.0015 |  | 583466.279 | inquiry glass | 2014-02-01
BAFN6 | 1.589 | 1.5919 | 48.45 | 48.16 | 38/33 | 1.3672 | 0.10908 | 1.0211 | 0.0088282 | 0.043873 | 113.586 | 1.34e-06 | 1.34e-08 | -5.5e-11 | 4.95e-07 | 3.62e-10 | 0.265 | 2.1 | 2.9 | 3.9 | 0 | 0.8 | 1.7 | 2.3 | 3.2 | 4.3 | 1 | 1.8 | 2.8 | 2.4 | 3.3 | 4.4 | 1.3 | 2.2 | 3.3 | 2.5 |  | 0.78 | 0.94 | 0.995 | 0.995 | 0.997 | 0.995 | 0.994 | 0.994 | 0.991 | 0.986 | 0.975 | 0.963 | 0.954 | 0.94 | 0.93 | 0.89 | 0.81 | 0.67 | 0.56 | 0.12 | [10 empty] | 0.91 | 0.97555 | 0.998 | 0.998 | 0.9988 | 0.998 | 0.9976 | 0.9976 | 0.99639 | 0.99438 | 0.98992 | 0.98503 | 0.98134 | 0.97555 | 0.97139 | 0.95446 | 0.92 | 0.85 | 0.79 | 0.43 | [9 empty] | 2 | 0 | 2 | 2 | 1 | 3.17 | 549 |  |  |  |  | 7.8 | 8.5 | 77 | 0.234 | 540 |  | 2.5 | 1.5583 | 1.5635 | 1.5691 | 1.5752 | 1.576 | 1.5791 | 1.5833 | 1.5854 | 1.5859 | 1.5865 | 1.5889 | 1.589 | 1.5919 | 1.5975 | 1.5982 | 1.6044 | 1.6102 | 1.6204 | [5 empty] | 0.012158 | 0.012291 | 0.258 | 0.5152 | 0.2993 | 0.2377 | 0.5625 | 0.8405 | 0.2552 | 0.5565 | 0.2492 | 0.2351 | 0.4987 | 0.8314 | -0.0015 | -0.0006 | 0.0001 | 0.0002 | 0.0002 | 589485.317 | inquiry glass, lead containing | 2014-02-01
N-LAF3 | 1.717 | 1.7206 | 47.96 | 47.68 | 39/34 | 1.7316 | 0.15087 | 1.0659 | 0.0095383 | 0.040789 | 98.0759 | -2.35e-06 | 1.07e-08 | -9.38e-12 | 5.72e-07 | 6.01e-10 | 0.22 | 0.6 | 1.5 | 2.5 | -1.7 | -0.8 | 0.1 | 0.6 | 1.6 | 2.7 | -0.9 | 0.1 | 1.2 | 0.7 | 1.8 | 3 | -0.4 | 0.7 | 1.8 | 1.53 | 0.31 | 0.58 | 0.88 | 0.98 | 0.993 | 0.993 | 0.993 | 0.993 | 0.993 | 0.993 | 0.985 | 0.968 | 0.955 | 0.94 | 0.91 | 0.89 | 0.83 | 0.72 | 0.54 | 0.42 | 0.06 | [9 empty] | 0.626 | 0.804 | 0.95 | 0.992 | 0.997 | 0.997 | 0.997 | 0.997 | 0.997 | 0.997 | 0.994 | 0.987 | 0.982 | 0.976 | 0.963 | 0.954 | 0.928 | 0.877 | 0.782 | 0.707 | 0.314 | 0.006 | [8 empty] | 2 | 3 | 52.3 | 1.2 | 3.3 | 4.14 | 646 | 640 | 740 |  |  | 7.6 | 8.7 | 95 | 0.286 | 580 | 5 | 1.53 | 1.6806 | 1.6865 | 1.693 | 1.7002 | 1.701 | 1.7048 | 1.71 | 1.7125 | 1.7132 | 1.7139 | 1.7169 | 1.717 | 1.7206 | 1.7275 | 1.7283 | 1.7358 | 1.7429 | 1.7553 | [5 empty] | 0.01495 | 0.015112 | 0.2538 | 0.5132 | 0.2994 | 0.2379 | 0.5603 | 0.8274 | 0.2511 | 0.5545 | 0.2494 | 0.2353 | 0.4967 | 0.8185 | -0.0054 | -0.0015 | -0.0005 | -0.0028 | -0.021 | 717480.414 | inquiry glass | 2014-02-01
SFL57 | 1.8467 | 1.8551 | 23.62 | 23.43 | 44/38* | 1.8874 | 0.36053 | 2.2619 | 0.014594 | 0.06482 | 176.0622 | -3.63e-06 | 8.61e-09 | -9.98e-12 | 1.1e-06 | 1.69e-09 | 0.293 | 0.1 | 2.4 | 5.6 | -2.3 | -0.1 | 3 | 0.1 | 2.9 | 6.8 | -1.5 | 1.2 | 5.1 | 0.2 | 3.3 | 7.7 | -1 | 2.1 | 6.4 | 2.73 | 0.73 | 0.79 | 0.96 | 0.99 | 0.991 | 0.976 | 0.969 | 0.971 | 0.971 | 0.955 | 0.89 | 0.8 | 0.67 | 0.52 | 0.29 | 0.2 | 0.03 | [13 empty] | 0.88172 | 0.91002 | 0.9838 | 0.99599 | 0.99639 | 0.99033 | 0.98748 | 0.9883 | 0.9883 | 0.98175 | 0.95446 | 0.91461 | 0.85198 | 0.76984 | 0.60948 | 0.52531 | 0.26 | 0.05 | [12 empty] | 1 | 0 | 1.3 | 1 | 1.3 | 3.55 | 598 |  | 700 | 0.67 | 0.997 | 8.7 | 10 | 97 | 0.261 | 580 | 3 | 2.73 | 1.7849 | 1.7917 | 1.7999 | 1.8112 | 1.8128 | 1.8201 | 1.8309 | 1.8364 | 1.838 | 1.8395 | 1.8463 | 1.8467 | 1.8551 | 1.8723 | 1.8745 | 1.8946 | 1.9149 | [6 empty] | 0.035841 | 0.036489 | 0.2038 | 0.4566 | 0.2855 | 0.2353 | 0.6218 |  | 0.2002 | 0.492 | 0.2369 | 0.2311 | 0.5495 |  | 0.0034 | -0.0014 | 0.0033 | 0.0177 |  | 847236.355 | inquiry glass, lead containing | 2014-02-01
SFL6 | 1.8052 | 1.8127 | 25.39 | 25.19 | 45/37 | 1.7892 | 0.32843 | 2.0164 | 0.013516 | 0.062273 | 168.0147 | -5.26e-06 | 7.41e-09 | -1.89e-11 | 1.02e-06 | 1.62e-09 | 0.288 | -0.8 | 1.1 | 3.8 | -3.2 | -1.4 | 1.2 | -1 | 1.4 | 4.7 | -2.5 | -0.1 | 3.1 | -0.9 | 1.8 | 5.4 | -2.1 | 0.5 | 4.2 | 2.79 |  | 0.84 | 0.95 | 0.995 | 0.988 | 0.989 | 0.988 | 0.983 | 0.98 | 0.97 | 0.94 | 0.9 | 0.86 | 0.81 | 0.72 | 0.67 | 0.52 | 0.25 | 0.02 | [12 empty] | 0.93 | 0.97969 | 0.998 | 0.99518 | 0.99559 | 0.99518 | 0.99317 | 0.99195 | 0.98789 | 0.97555 | 0.95873 | 0.94 | 0.92 | 0.88 | 0.85 | 0.77 | 0.57 | 0.21 | [11 empty] | 1 | 0 | 2 | 1 | 1 | 3.37 | 585 | 592 |  |  |  | 9 | 10.3 | 93 | 0.26 | 570 |  | 2.79 | 1.749 | 1.7554 | 1.7631 | 1.7734 | 1.7749 | 1.7815 | 1.7912 | 1.7961 | 1.7975 | 1.7988 | 1.8049 | 1.8052 | 1.8127 | 1.8278 | 1.8298 | 1.8473 | 1.865 | [6 empty] | 0.031708 | 0.03226 | 0.2075 | 0.4611 | 0.2867 | 0.2355 | 0.6159 |  | 0.204 | 0.497 | 0.238 | 0.2315 | 0.5444 |  | 0.0032 | -0.001 | 0.0027 | 0.0148 |  | 805254.337 | inquiry glass | 2014-02-01
N-SF19 | 1.6668 | 1.6715 | 33.12 | 32.86 | 40/36 | 1.5201 | 0.17574 | 1.4362 | 0.010961 | 0.059325 | 126.7952 | 1.32e-06 | 1.22e-08 | -1.36e-11 | 7.64e-07 | 1.09e-09 | 0.279 | 2.5 | 3.9 | 5.5 | 0.3 | 1.6 | 3.2 | 2.6 | 4.2 | 6.2 | 1.2 | 2.7 | 4.7 | 2.8 | 4.6 | 6.8 | 1.7 | 3.4 | 5.6 | 2.93 | 0.44 | 0.62 | 0.89 | 0.97 | 0.989 | 0.985 | 0.98 | 0.978 | 0.98 | 0.977 | 0.96 | 0.937 | 0.915 | 0.88 | 0.81 | 0.77 | 0.62 | 0.33 | 0.05 | [11 empty] | 0.72 | 0.826 | 0.954 | 0.988 | 0.996 | 0.994 | 0.992 | 0.991 | 0.992 | 0.991 | 0.984 | 0.974 | 0.965 | 0.95 | 0.919 | 0.901 | 0.826 | 0.642 | 0.302 | 0.13 | [10 empty] | 1 | 0 | 1 | 1.2 | 1 | 2.9 | 598 | 585 | 707 | 0.75 | 1.02 | 7.2 | 8.3 | 88 | 0.231 | 630 | 3 | 2.93 | 1.6238 | 1.6302 | 1.6372 | 1.6455 | 1.6466 | 1.6512 | 1.6577 | 1.6609 | 1.6618 | 1.6627 | 1.6666 | 1.6668 | 1.6715 | 1.6811 | 1.6823 | 1.6931 | 1.7038 | [6 empty] | 0.020131 | 0.020435 | 0.2299 | 0.4831 | 0.2913 | 0.2362 | 0.5976 |  | 0.2265 | 0.5208 | 0.2421 | 0.2327 | 0.5289 |  | 0.0109 | 0.003 | 0.0015 | 0.0095 |  | 667331.290 | inquiry glass | 2014-02-01
N-SF56 | 1.7847 | 1.7918 | 26.1 | 25.89 | 44/37 | 1.7356 | 0.31749 | 1.954 | 0.012962 | 0.061288 | 161.5594 | -4.13e-06 | 7.65e-09 | -1.12e-11 | 9.9e-07 | 1.57e-09 | 0.287 | -0.1 | 1.7 | 4.3 | -2.5 | -0.7 | 1.8 | -0.3 | 2 | 5.1 | -1.8 | 0.5 | 3.5 | -0.2 | 2.4 | 5.9 | -1.4 | 1.2 | 4.6 | 2.87 | 0.59 | 0.68 | 0.9 | 0.981 | 0.996 | 0.986 | 0.981 | 0.981 | 0.983 | 0.976 | 0.95 | 0.91 | 0.86 | 0.78 | 0.64 | 0.57 | 0.37 | 0.13 | [12 empty] | 0.81 | 0.857 | 0.959 | 0.992 | 0.998 | 0.994 | 0.992 | 0.992 | 0.993 | 0.99 | 0.98 | 0.963 | 0.941 | 0.905 | 0.837 | 0.799 | 0.672 | 0.442 | 0.109 | 0.02 | [10 empty] | 1 | 0 | 1 | 1.3 | 1 | 3.28 | 592 | 585 | 691 | 0.7 | 0.94 | 8.7 | 10 | 91 | 0.255 | 560 | 5 | 2.87 | 1.7301 | 1.7366 | 1.7443 | 1.7544 | 1.7558 | 1.7621 | 1.7714 | 1.7761 | 1.7774 | 1.7787 | 1.7844 | 1.7847 | 1.7918 | 1.8061 | 1.808 | 1.8246 | 1.8413 | [6 empty] | 0.030071 | 0.030587 | 0.2101 | 0.4635 | 0.2872 | 0.2356 | 0.6139 |  | 0.2065 | 0.4996 | 0.2384 | 0.2316 | 0.5427 |  | 0.0048 | -0.0002 | 0.0026 | 0.014 |  | 785261.328 | inquiry glass | 2014-02-01
N-SF64 | 1.7059 | 1.7114 | 30.23 | 29.99 | 42/37 | 1.5916 | 0.21991 | 1.4693 | 0.011862 | 0.059459 | 133.3108 | -2.06e-06 | 9.78e-09 | -1.67e-11 | 8.67e-07 | 1.23e-09 | 0.279 | 0.9 | 2.4 | 4.4 | -1.3 | 0.1 | 2 | 0.9 | 2.7 | 5.1 | -0.6 | 1.2 | 3.5 | 1 | 3 | 5.6 | -0.1 | 1.9 | 4.4 | 2.95 | 0.52 | 0.64 | 0.88 | 0.979 | 0.996 | 0.985 | 0.98 | 0.981 | 0.984 | 0.982 | 0.961 | 0.93 | 0.895 | 0.843 | 0.73 | 0.67 | 0.48 | 0.22 | 0.02 | [11 empty] | 0.77 | 0.837 | 0.95 | 0.992 | 0.998 | 0.994 | 0.992 | 0.992 | 0.994 | 0.993 | 0.984 | 0.971 | 0.957 | 0.934 | 0.882 | 0.852 | 0.746 | 0.546 | 0.209 | 0.078 | [10 empty] | 1 | 0 | 1 | 1.2 | 1 | 2.989 | 572 | 576 | 688 | 0.75 | 0.98 | 8.48 | 9.78 | 88 | 0.245 | 620 | 4 | 2.95 | 1.6599 | 1.6661 | 1.6731 | 1.6818 | 1.6829 | 1.6881 | 1.6954 | 1.6991 | 1.7002 | 1.7012 | 1.7057 | 1.7059 | 1.7114 | 1.7225 | 1.7239 | 1.7366 | 1.7491 | [6 empty] | 0.02335 | 0.02372 | 0.2204 | 0.4746 | 0.2898 | 0.2361 | 0.6028 |  | 0.2169 | 0.5117 | 0.2407 | 0.2324 | 0.5333 |  | 0.0066 | 0.0012 | 0.0017 | 0.0099 |  | 706302.299 | inquiry glass | 2014-02-01
N-PSK53 | 1.6201 | 1.6225 | 63.48 | 63.19 | 36/31 | 1.3434 | 0.24142 | 0.9529 | 0.0067507 | 0.021991 | 103.5515 | -9.29e-06 | 5.78e-09 | 8.87e-13 | 4.59e-07 | 5.86e-10 | 0.155 | -2.5 | -2 | -1.5 | -4.7 | -4.2 | -3.8 | -2.9 | -2.3 | -1.8 | -4.3 | -3.8 | -3.2 | -3 | -2.3 | -1.7 | -4.1 | -3.4 | -2.8 | 1.16 | 0.29 | 0.51 | 0.8 | 0.956 | 0.994 | 0.994 | 0.993 | 0.992 | 0.994 | 0.995 | 0.992 | 0.986 | 0.982 | 0.979 | 0.97 | 0.964 | 0.94 | 0.9 | 0.83 | 0.78 | 0.53 | 0.2 | 0.03 | 0 | [6 empty] | 0.609 | 0.764 | 0.915 | 0.982 | 0.998 | 0.998 | 0.997 | 0.997 | 0.998 | 0.998 | 0.997 | 0.994 | 0.993 | 0.992 | 0.988 | 0.985 | 0.976 | 0.959 | 0.928 | 0.905 | 0.776 | 0.525 | 0.23 | 0.061 | 0 | [5 empty] | 2 | 1 | 52.3 | 1.2 | 4.3 | 3.6 | 618 | 606 | 709 |  |  | 9.4 | 10.9 | 78 | 0.288 | 440 | 6 | 1.16 | 1.5922 | 1.5973 | 1.6028 | 1.6085 | 1.6092 | 1.6119 | 1.6155 | 1.6172 | 1.6176 | 1.6181 | 1.62 | 1.6201 | 1.6225 | 1.6269 | 1.6275 | 1.6322 | 1.6366 | 1.6441 | 1.6521 |  |  |  |  | 0.009769 | 0.009851 | 0.2803 | 0.5384 | 0.3045 | 0.2385 | 0.5423 | 0.7641 | 0.2779 | 0.582 | 0.2538 | 0.2365 | 0.4814 | 0.7577 | -0.0274 | -0.0125 | 0.002 | 0.0053 | 0.0214 | 620635.360 | inquiry glass | 2014-02-01
BK7G18 | 1.5197 | 1.5217 | 63.58 | 63.36 | 41/37 | 1.2654 | 0.014419 | 1.0032 | 0.008131 | 0.05433 | 102.8212 | 1.52e-06 | 1.37e-08 | -1.26e-11 | 4.36e-07 | 4.17e-10 | 0.194 | 2.2 | 2.7 | 3.3 | 0.2 | 0.7 | 1.2 | 2.2 | 2.8 | 3.4 | 0.9 | 1.5 | 2.1 | 2.4 | 3 | 3.7 | 1.4 | 2 | 2.6 | 2.77 | 0.32 | 0.54 | 0.841 | 0.979 | 0.998 | 0.993 | 0.988 | 0.984 | 0.979 | 0.973 | 0.957 | 0.927 | 0.873 | 0.78 | 0.6 | 0.51 | 0.28 | 0.08 | [12 empty] | 0.634 | 0.782 | 0.933 | 0.992 | 0.999 | 0.997 | 0.995 | 0.994 | 0.992 | 0.989 | 0.982 | 0.97 | 0.947 | 0.905 | 0.815 | 0.764 | 0.601 | 0.36 | 0.08 | 0.02 | [11 empty] | 0 | 1 | 2 |  | 2.52 | 585 | 570 | 722 | 0.82 | 1.19 | 7 | 8.22 | 82 | 0.205 | 580 |  | 2.77 | 1.492 | 1.4978 | 1.5037 | 1.5095 | 1.5102 | 1.5127 | 1.5158 | 1.5172 | 1.5176 | 1.518 | 1.5197 | 1.5197 | 1.5217 | 1.5254 | 1.5259 | 1.5298 | 1.5334 | 1.5397 | [5 empty] | 0.008174 | 0.008233 | 0.3077 | 0.5591 | 0.3071 | 0.2385 | 0.5376 | 0.764 | 0.3055 | 0.604 | 0.2561 | 0.2368 | 0.4777 | 0.7585 | 0.0203 | 0.008 | -0.0006 | 0.0007 | 0.0189 | 520636.252 | radiation resistant glass | 2014-02-01
LF5G19 | 1.5965 | 1.6001 | 39.89 | 39.6 | 45/39 | 1.3461 | 0.14243 | 0.90048 | 0.0097174 | 0.050191 | 111.9597 | -8.15e-06 | 1.34e-08 | -9.22e-12 | 8.57e-07 | 8.26e-10 | 0.243 | -2.1 | -0.9 | 0.4 | -4.2 | -3.1 | -1.8 | -2 | -0.7 | 0.8 | -3.3 | -2.1 | -0.6 | -1.8 | -0.3 | 1.3 | -2.8 | -1.4 | 0.1 | 2.8 | 0.2 | 0.316 | 0.707 | 0.979 | 0.998 | 0.993 | 0.987 | 0.983 | 0.977 | 0.966 | 0.934 | 0.832 | 0.612 | 0.35 | 0.09 | 0.04 | [14 empty] | 0.52531 | 0.63078 | 0.8705 | 0.99155 | 0.999 | 0.99719 | 0.99478 | 0.99317 | 0.99074 | 0.98626 | 0.97306 | 0.92907 | 0.82168 | 0.65709 | 0.38168 | 0.27595 | 0.09 | [13 empty] | 2-3 | 2 | 3.4 | 2.2 | 3 | 3.3 | 474 | 462 | 606 | 0.58 | 0.75 | 10.65 | 11.42 | 56 | 0.242 | 410 | 2 | 2.8 | 1.5642 | 1.5689 | 1.5742 | 1.5804 | 1.5813 | 1.5848 | 1.5897 | 1.5921 | 1.5928 | 1.5935 | 1.5964 | 1.5965 | 1.6001 | 1.6071 | 1.608 | 1.6158 | 1.6233 | [6 empty] | 0.014954 | 0.015153 | 0.2355 | 0.493 | 0.2946 | 0.237 | 0.5803 |  | 0.2324 | 0.5322 | 0.2451 | 0.2339 | 0.5139 |  | -0.0056 | -0.0028 | 0.0009 | 0.0036 |  | 597399.330 | radiation resistant glass | 2014-02-01
LF5G15 | 1.584 | 1.5874 | 40.83 | 40.55 | 43/37 | Constants of dispersion formula B1: 1.2889; Constants of dispersion formula B2: 0.16282; Constants of dispersion formula B3: 10.558; Constants of dispersion formula C1: 0.0092002; Constants of dispersion formula C2: 0.045695; Constants of dispersion formula C3: 1275.4401 | [19 empty] | 2.77 | 0.4 | 0.52 | 0.795 | 0.985 | 0.998 | 0.992 | 0.989 | 0.987 | 0.984 | 0.979 | 0.963 | 0.918 | 0.805 | 0.632 | 0.35 | 0.244 | 0.07 | 0 | [12 empty] | 0.693 | 0.77 | 0.912 | 0.994 | 0.999 | 0.997 | 0.996 | 0.995 | 0.993 | 0.991 | 0.985 | 0.966 | 0.917 | 0.833 | 0.657 | 0.569 | 0.35 | 0.134 | 0.02 | 0 | [10 empty] | 2 | 0 | 1 | 1.3 | 2.3 | 3.221 | 407 | 412 | 578 | 0.6 | 0.86 | 9.3 | 10.66 | 59.57 | 0.228 | 446 |  | 2.77 | 1.5525 | 1.5571 | 1.5622 | 1.5684 | 1.5692 | 1.5726 | 1.5774 | 1.5797 | 1.5804 | 1.581 | 1.5838 | 1.584 | 1.5874 | 1.594 | 1.5949 | 1.6023 | [7 empty] | 0.014301 | 0.014484 | 0.2397 | 0.4975 | 0.2957 | 0.2372 | 0.5759 |  | 0.2367 | 0.5372 | 0.246 | 0.2342 | 0.5101 |  | -0.0015 | -0.0006 | 0.0002 | 0.0008 |  | 584408.322 | radiation resistant glass | 2014-02-01
K5G20 | 1.5234 | 1.5256 | 56.76 | 56.47 | 41/37 | 1.1409 | 0.145 | 37.4706 | 0.0069495 | 0.031057 | 4536.2562 | -2.22e-06 | 8.45e-09 | -3.31e-11 | 5.44e-07 | 4.95e-10 | 0.214 | 0.8 | 1.5 | 2.2 | -1.2 | -0.6 | 0.1 | 0.6 | 1.4 | 2.1 | -0.7 | 0.1 | 0.8 | 0.6 | 1.4 | 2.2 | -0.5 | 0.3 | 1.1 |  | 0.32 | 0.46 | 0.76 | 0.976 | 0.995 | 0.992 | 0.987 | 0.985 | 0.982 | 0.976 | 0.961 | 0.93 | 0.89 | 0.82 | 0.68 | 0.61 | 0.39 | 0.13 | 0 | [11 empty] | 0.634 | 0.733 | 0.896 | 0.99 | 0.998 | 0.997 | 0.995 | 0.994 | 0.993 | 0.99 | 0.984 | 0.971 | 0.954 | 0.924 | 0.857 | 0.821 | 0.686 | 0.442 | 0.13 | 0.029 | [11 empty] | 0 | 1 | 1 |  | 2.593 | 483 | 501 | 679 | 0.79 | 1 | 8.99 | 10.28 | 68 | 0.222 | 510 |  |  | 1.4978 | 1.5024 | 1.5073 | 1.5126 | 1.5132 | 1.5157 | 1.5191 | 1.5207 | 1.5211 | 1.5215 | 1.5234 | 1.5234 | 1.5256 | 1.5299 | 1.5304 | 1.5349 | 1.5392 | 1.5465 | [5 empty] | 0.009222 | 0.009308 | 0.2764 | 0.5327 | 0.3027 | 0.2382 | 0.55 | 0.7943 | 0.2738 | 0.5755 | 0.2523 | 0.236 | 0.4881 | 0.787 | -0.0051 | -0.0025 | 0.0005 | 0.0017 | 0.0065 | 523568.259 | radiation resistant glass | 2014-02-01
LAK9G15 | 1.6906 | 1.6936 | 54.76 | 54.53 | 46/38 | Constants of dispersion formula B1: 1.2877; Constants of dispersion formula B2: 0.51824; Constants of dispersion formula B3: 26.1756; Constants of dispersion formula C1: 0.0055754; Constants of dispersion formula C2: 0.022368; Constants of dispersion formula C3: 1892.2533 | [19 empty] | 1.86 | 0.16 | 0.49 | 0.91 | 0.987 | 0.996 | 0.986 | 0.982 | 0.978 | 0.973 | 0.964 | 0.93 | 0.81 | 0.57 | 0.32 | 0.09 | 0.04 | 0.01 | 0 | [12 empty] | 0.48045 | 0.75176 | 0.96298 | 0.99478 | 0.9984 | 0.99438 | 0.99276 | 0.99114 | 0.98911 | 0.98544 | 0.97139 | 0.91917 | 0.79864 | 0.63396 | 0.38168 | 0.2916 | 0.1225 | 0.0256 | [12 empty] | 1-2 | 2 | 53 | 1.3 | 4.3 | 3.525 | 634 | 635 | 710 | 0.66 | 0.88 | 6.34 | 7.56 | 107.83 | 0.288 | 721 |  | 1.86 | 1.6536 | 1.6604 | 1.6678 | 1.6755 | 1.6764 | 1.68 | 1.6846 | 1.6868 | 1.6874 | 1.688 | 1.6905 | 1.6906 | 1.6936 | 1.6994 | 1.7001 | 1.7063 | 1.7121 | [6 empty] | 0.012612 | 0.012721 | 0.2852 | 0.54 | 0.304 | 0.2383 | 0.5462 |  | 0.2828 | 0.5834 | 0.2533 | 0.2362 | 0.4849 |  | 0.0205 | 0.0095 | -0.0018 | -0.0055 |  | 691548.353 | radiation resistant glass | 2014-02-01
F2G12 | 1.6207 | 1.6247 | 36.56 | 36.3 | 45/39 | Constants of dispersion formula B1: 1.347; Constants of dispersion formula B2: 0.21004; Constants of dispersion formula B3: 19.5351; Constants of dispersion formula C1: 0.0098085; Constants of dispersion formula C2: 0.047179; Constants of dispersion formula C3: 2279.1547 | [19 empty] | 2.79 | 0.75 | 0.82 | 0.93 | 0.989 | 0.997 | 0.988 | 0.984 | 0.979 | 0.972 | 0.963 | 0.937 | 0.85 | 0.65 | 0.4 | 0.12 | 0.06 | 0 | [13 empty] | 0.891 | 0.924 | 0.971 | 0.996 | 0.999 | 0.995 | 0.994 | 0.992 | 0.989 | 0.985 | 0.974 | 0.937 | 0.842 | 0.693 | 0.428 | 0.325 | 0.124 | 0.019 | 0 | [11 empty] | 1 | 0 | 1 | 1.3 | 2.3 | 3.601 | 435 | 438 | 604 | 0.53 | 0.82 | 8.08 | 8.95 | 57.56 | 0.222 | 428 |  | 2.79 | 1.5858 | 1.5905 | 1.5959 | 1.6026 | 1.6035 | 1.6074 | 1.613 | 1.6157 | 1.6165 | 1.6173 | 1.6206 | 1.6207 | 1.6247 | 1.6327 | 1.6337 | 1.6426 | 1.6512 | [6 empty] | 0.016979 | 0.017212 | 0.2303 | 0.4883 | 0.2937 | 0.2369 | 0.5831 |  | 0.2272 | 0.5271 | 0.2443 | 0.2337 | 0.5163 |  | 0.0002 | 0.0002 | 0.0002 | 0.0008 |  | 621366.360 | radiation resistant glass | 2014-02-01
SF6G05 | 1.8091 | 1.8166 | 25.28 | 25.08 | 52/46* | 1.6211 | 0.50659 | 10.4032 | 0.011348 | 0.053584 | 1118.8366 | 6.9e-06 | 1.76e-08 | -3.17e-11 | 1.89e-06 | 1.5e-09 | 0.256 | 6.4 | 10.3 |  | 4 | 7.8 |  | 7 | 11.4 |  | 5.5 | 9.8 |  | 7.5 | 12.1 |  | 6.3 | 10.9 |  |  | 0.66022 | 0.72084 | 0.91469 | 0.98726 | 0.99395 | 0.96187 | 0.94985 | 0.931 | 0.898 | 0.805 | 0.33 | 0.08 | [18 empty] | 0.84698 | 0.87728 | 0.96496 | 0.99488 | 0.99757 | 0.98457 | 0.97963 | 0.972 | 0.958 | 0.917 | 0.642 | 0.09 | [18 empty] | 4 | 3 | 51.3 | 2.3 | 3.3 | 5.2 | 427 |  | 529 |  |  | 7.8 |  |  |  | 360 |  |  | 1.7566 | 1.7616 | 1.768 | 1.7774 | 1.7788 | 1.7852 | 1.7949 | 1.7999 | 1.8013 | 1.8027 | 1.8088 | 1.8091 | 1.8166 | 1.8319 | 1.8339 | [8 empty] | 0.032015 | 0.03257 | 0.2013 | 0.4574 | 0.2866 | 0.2358 |  |  | 0.1979 | 0.4933 | 0.238 | 0.2318 |  |  | -0.0062 | -0.0044 | 0.0025 |  |  | 809253.520 | radiation resistant glass | 2014-02-01
KZFSN5 | 1.6541 | 1.658 | 39.63 | 39.4 | 37/34 | 1.4773 | 0.19169 | 0.89733 | 0.0097549 | 0.04505 | 67.8786 | 5.51e-06 | 1.48e-08 | -2.21e-11 | 6.22e-07 | 7.05e-10 | 0.23 | 4.4 | 5.5 | 6.6 | 2.2 | 3.2 | 4.3 | 4.7 | 5.9 | 7.1 | 3.3 | 4.4 | 5.6 | 4.9 | 6.2 | 7.6 | 3.8 | 5.1 | 6.4 | 2.89 | 0.03 | 0.24 | 0.77 | 0.92 | 0.997 | 0.996 | 0.996 | 0.996 | 0.996 | 0.995 | 0.992 | 0.985 | 0.978 | 0.968 | 0.95 | 0.94 | 0.911 | 0.85 | 0.74 | 0.65 | 0.19 | [9 empty] | 0.24595 | 0.56505 | 0.90073 | 0.9672 | 0.9988 | 0.9984 | 0.9984 | 0.9984 | 0.9984 | 0.998 | 0.99679 | 0.99397 | 0.99114 | 0.98707 | 0.97969 | 0.97555 | 0.9634 | 0.93706 | 0.88653 | 0.84172 | 0.51464 | 0.13 | [8 empty] | 3 | 2 | 52.3 | 4.3 | 4.3 | 3.46 | 501 | 479 |  |  |  | 4.5 | 5.7 | 65 | 0.275 | 460 | 5 | 2.89 | 1.6111 | 1.6188 | 1.6269 | 1.6355 | 1.6365 | 1.6407 | 1.6464 | 1.6492 | 1.65 | 1.6507 | 1.654 | 1.6541 | 1.658 | 1.6657 | 1.6667 | 1.6751 | 1.6832 | 1.6976 | [5 empty] | 0.016507 | 0.016701 | 0.2581 | 0.512 | 0.2978 | 0.2374 | 0.57 | 0.8727 | 0.2551 | 0.5525 | 0.2479 | 0.2346 | 0.5053 | 0.8625 | 0.0371 | 0.0167 | -0.0027 | -0.0071 | -0.0302 | 654396.346 | inquiry glass, lead containing | 2014-02-01
SF57HT | 1.8467 | 1.855 | 23.83 | 23.64 | 40/36* | 1.8165 | 0.42889 | 1.0719 | 0.01437 | 0.05928 | 121.4199 | 7.26e-06 | 1.88e-08 | -5.14e-11 | 1.96e-06 | 1.79e-09 | 0.276 | 6.6 | 11.1 | 16.7 | 4.2 | 8.6 | 14.1 | 7.6 | 12.5 | 18.9 | 6 | 10.9 | 17.2 | 8 | 13.4 | 20.1 | 6.8 | 12.1 | 18.8 | 0.02 | 0.79235 | 0.82635 | 0.948 | 0.994 | 0.999 | 0.997 | 0.997 | 0.997 | 0.997 | 0.996 | 0.99 | 0.976 | 0.954 | 0.912 | 0.81 | 0.76 | 0.55 | 0.2525 | 0.026 | [11 empty] | 0.9111 | 0.92654 | 0.97887 | 0.9976 | 0.999 | 0.9988 | 0.9988 | 0.9988 | 0.9988 | 0.9984 | 0.99599 | 0.99033 | 0.98134 | 0.96382 | 0.91917 | 0.89604 | 0.78731 | 0.57664 | 0.23 | 0.08 | [10 empty] | 2 | 5 | 52.3 | 2.3 | 4.3 | 5.51 | 414 | 391 | 519 | 0.36 | 0.62 | 8.3 | 9.2 | 54 | 0.248 | 350 | 1 | 0.02 | 1.7903 | 1.7954 | 1.8019 | 1.8118 | 1.8134 | 1.8204 | 1.831 | 1.8365 | 1.8381 | 1.8396 | 1.8464 | 1.8467 | 1.855 | 1.872 | 1.8742 | 1.8939 | 1.9137 | [6 empty] | 0.035536 | 0.036166 | 0.1976 | 0.4539 | 0.2859 | 0.2356 | 0.616 |  | 0.1942 | 0.4895 | 0.2373 | 0.2315 | 0.5443 |  | -0.0065 | -0.0046 | 0.0026 | 0.0123 |  | 847238.551 | inquiry glass, lead containing | 2014-02-01
N-LAF36 | 1.7995 | 1.804 | 42.37 | 42.12 | 40/33 | 1.8574 | 0.2941 | 1.1662 | 0.009824 | 0.038431 | 89.3985 | 8.72e-06 | 1.12e-08 | -1.38e-11 | 7.81e-07 | 9.48e-10 | 0.212 | 7.3 | 8.8 | 10.3 | 4.9 | 6.4 | 7.8 | 7.4 | 9.1 | 10.8 | 5.9 | 7.6 | 9.2 | 7.6 | 9.5 | 11.3 | 6.4 | 8.2 | 10.1 | 2.25 | 0.16 | 0.52 | 0.88 | 0.98 | 0.994 | 0.994 | 0.994 | 0.992 | 0.992 | 0.99 | 0.98 | 0.962 | 0.94 | 0.92 | 0.89 | 0.87 | 0.81 | 0.71 | 0.56 | 0.46 | 0.14 | [9 empty] | 0.48 | 0.77 | 0.95 | 0.992 | 0.998 | 0.998 | 0.998 | 0.997 | 0.997 | 0.996 | 0.992 | 0.985 | 0.976 | 0.967 | 0.954 | 0.946 | 0.919 | 0.872 | 0.793 | 0.733 | 0.455 | 0.068 | [8 empty] | 1 | 2 | 52.3 | 1 | 3.3 | 4.431 | 579 | 582 | 670 | 0.54 | 0.79 | 5.65 | 6.8 | 110 | 0.305 | 680 | 1 | 2.25 | 1.7555 | 1.7625 | 1.77 | 1.7786 | 1.7797 | 1.7844 | 1.7908 | 1.7939 | 1.7948 | 1.7956 | 1.7994 | 1.7995 | 1.804 | 1.8128 | 1.8139 | 1.8235 | 1.8325 | 1.8485 | [5 empty] | 0.018871 | 0.01909 | 0.2467 | 0.5059 | 0.2979 | 0.2377 | 0.5659 | 0.8455 | 0.2439 | 0.5465 | 0.248 | 0.2349 | 0.5014 | 0.8358 | 0.0067 | 0.0043 | -0.0016 | -0.0067 | -0.0424 | 800424.443 | inquiry glass | 2014-02-01
P-PK53 | 1.5269 | 1.5288 | 66.22 | 65.92 | 36/31 | 0.96032 | 0.34044 | 0.77787 | 0.0053103 | 0.017507 | 106.8753 | -1.65e-05 | -5.14e-10 | -2.02e-11 | 4.11e-07 | 4.17e-10 | 0.208 | -4.9 | -4.5 | -4.1 | -7 | -6.6 | -6.2 | -5.6 | -5.2 | -4.7 | -6.9 | -6.5 | -6.1 | -6 | -5.5 | -5 | -7 | -6.5 | -6 | 2.06 | 0.15 | 0.25 | 0.55 | 0.954 | 0.994 | 0.992 | 0.992 | 0.994 | 0.996 | 0.997 | 0.995 | 0.99 | 0.987 | 0.985 | 0.985 | 0.985 | 0.976 | 0.95 | 0.9 | 0.86 | 0.6 | 0.19 | 0.01 | [7 empty] | 0.468 | 0.574 | 0.787 | 0.981 | 0.998 | 0.997 | 0.997 | 0.998 | 0.998 | 0.999 | 0.998 | 0.996 | 0.995 | 0.994 | 0.994 | 0.994 | 0.99 | 0.98 | 0.959 | 0.941 | 0.815 | 0.515 | 0.181 | 0.039 | 0.003 | [5 empty] | 2 | 1 | 51 | 4.3 | 4.3 | 2.827 | 383 | 390 | 453 | 0.77 | 0.64 | 13.31 | 15.97 | 59.37 | 0.271 | 335 | 6 | 2.06 |  | 1.5081 | 1.5127 | 1.5174 | 1.5179 | 1.5202 | 1.5231 | 1.5245 | 1.5249 | 1.5252 | 1.5268 | 1.5269 | 1.5288 | 1.5324 | 1.5329 | 1.5367 | 1.5403 | 1.5463 | 1.5528 |  |  |  |  | 0.007957 | 0.008022 | 0.2829 | 0.5408 | 0.3049 | 0.2386 | 0.5408 | 0.7592 | 0.2806 | 0.5846 | 0.2542 | 0.2366 | 0.4802 | 0.753 | -0.0354 | -0.0165 | 0.003 | 0.0084 | 0.0375 | 527662.283 | inquiry glass, suitable for precision molding | 2014-02-01
KZFS12 | 1.696 | 1.7006 | 36.29 | 36.06 | 40/35 | 1.5562 | 0.23977 | 0.94789 | 0.010201 | 0.046928 | 69.8371 | 4.36e-06 | 1.32e-08 | -1.81e-11 | 6.86e-07 | 6.81e-10 | 0.253 | 4.1 | 5.4 | 6.8 | 1.9 | 3.1 | 4.4 | 4.3 | 5.7 | 7.3 | 2.8 | 4.2 | 5.8 | 4.5 | 6 | 7.8 | 3.4 | 4.9 | 6.6 | 2.35 | 0.04 | 0.3 | 0.81 | 0.94 | 0.994 | 0.993 | 0.992 | 0.992 | 0.991 | 0.991 | 0.986 | 0.971 | 0.944 | 0.91 | 0.84 | 0.81 | 0.72 | 0.58 | 0.38 | 0.25 | 0.004 | [9 empty] | 0.276 | 0.618 | 0.919 | 0.976 | 0.998 | 0.997 | 0.997 | 0.997 | 0.996 | 0.996 | 0.994 | 0.988 | 0.977 | 0.963 | 0.933 | 0.919 | 0.877 | 0.804 | 0.679 | 0.574 | 0.109 | [9 empty] | 4 | 1 | 53.3 | 4.3 | 4.3 | 3.836 | 492 | 476 | 549 | 0.54 | 0.71 | 5.18 | 6.22 | 66 | 0.279 | 440 | 4 | 2.35 | 1.6497 | 1.6575 | 1.6658 | 1.6749 | 1.676 | 1.6807 | 1.6872 | 1.6903 | 1.6912 | 1.6921 | 1.6958 | 1.696 | 1.7006 | 1.7095 | 1.7107 | 1.7206 | 1.7302 | 1.7475 | [5 empty] | 0.019179 | 0.019425 | 0.2468 | 0.5013 | 0.2957 | 0.2371 | 0.5778 | 0.9012 | 0.2436 | 0.5409 | 0.246 | 0.2341 | 0.5118 | 0.8898 | 0.0309 | 0.0138 | -0.0021 | -0.005 | -0.0189 | 696363.384 | inquiry glass, lead containing glass type | 2014-02-01
P-SF67 | 1.9068 | 1.9167 | 21.4 | 21.23 | 48/39* | 1.9746 | 0.4671 | 2.4315 | 0.014577 | 0.066979 | 157.4449 | 4.82e-07 | 1.15e-08 | -9.95e-12 | 1.15e-06 | 1.65e-09 | 0.315 | 2.6 | 5.5 | 10.1 | 0.1 | 2.9 | 7.4 | 2.8 | 6.3 | 11.7 | 1.2 | 4.6 | 10 | 3.1 | 7 | 13 | 1.9 | 5.7 | 11.7 | 2.96 | 0.84 | 0.87 | 0.96 | 0.985 | 0.985 | 0.958 | 0.952 | 0.946 | 0.93 | 0.89 | 0.77 | 0.59 | 0.42 | 0.25 | 0.08 | 0.04 | 0 | [13 empty] | 0.933 | 0.946 | 0.984 | 0.994 | 0.994 | 0.983 | 0.981 | 0.978 | 0.971 | 0.954 | 0.901 | 0.81 | 0.707 | 0.574 | 0.364 | 0.276 | 0.09 | 0.011 | 0 | [11 empty] | 1 | 0 | 1 | 1.3 | 1 | 4.236 | 539 | 546 | 663 | 0.53 | 0.79 | 6.23 | 7.39 | 90.2 | 0.248 | 440 | 3 | 2.96 | 1.8348 | 1.8428 | 1.8523 | 1.8654 | 1.8673 | 1.8757 | 1.8883 | 1.8948 | 1.8967 | 1.8984 | 1.9064 | 1.9068 | 1.9167 | 1.9372 | 1.9399 | 1.964 | [7 empty] | 0.042374 | 0.043191 | 0.1998 | 0.4498 | 0.2832 | 0.2348 | 0.6334 |  | 0.196 | 0.4843 | 0.2349 | 0.2303 | 0.5595 |  | 0.0031 | -0.003 | 0.0049 | 0.0256 |  | 907214.424 | suitable for precision molding | 2014-02-01
N-LAK33A | 1.7539 | 1.7574 | 52.27 | 52.04 | 38/30 | 1.4412 | 0.57175 | 1.1661 | 0.0068093 | 0.022229 | 80.938 | 2.63e-06 | 1.11e-08 | -3.92e-12 | 5.02e-07 | 5.08e-10 | 0.188 | 3.4 | 4.3 | 5.1 | 1.1 | 1.9 | 2.7 | 3.4 | 4.4 | 5.3 | 1.9 | 2.9 | 3.7 | 3.6 | 4.7 | 5.6 | 2.4 | 3.5 | 4.4 | 1.49 | 0.1 | 0.39 | 0.85 | 0.975 | 0.995 | 0.996 | 0.995 | 0.994 | 0.995 | 0.996 | 0.994 | 0.986 | 0.978 | 0.97 | 0.953 | 0.94 | 0.92 | 0.88 | 0.82 | 0.78 | 0.58 | 0.28 | 0.06 | [7 empty] | 0.39811 | 0.68616 | 0.93706 | 0.98992 | 0.998 | 0.998 | 0.998 | 0.998 | 0.998 | 0.998 | 0.998 | 0.994 | 0.991 | 0.98789 | 0.981 | 0.976 | 0.967 | 0.95 | 0.924 | 0.905 | 0.804 | 0.601 | 0.336 | 0.16 | 0.053 | [5 empty] | 1 | 1 | 51 | 1 | 2 | 4.216 | 669 | 667 | 744 | 0.55 | 0.81 | 5.8 | 7.02 | 121 | 0.292 | 740 | 2 | 1.49 | 1.7128 | 1.7205 | 1.7286 | 1.7369 | 1.7379 | 1.7419 | 1.7471 | 1.7496 | 1.7503 | 1.7509 | 1.7538 | 1.7539 | 1.7574 | 1.764 | 1.7648 | 1.7719 | 1.7785 | 1.7897 | 1.8019 | 1.8133 | 1.8236 |  |  | 0.014424 | 0.014554 | 0.277 | 0.5338 | 0.3032 | 0.2383 | 0.5473 | 0.7814 | 0.2746 | 0.5769 | 0.2527 | 0.2362 | 0.4857 | 0.7744 | 0.018 | 0.0091 | -0.0024 | -0.0086 | -0.0484 | 754523.422 | will become inquiry glass as of Jan 2015, not recommended for new design | 2014-02-01

## Description
|  | Description | Further Information in
Glass
| nd | refractive index at 587.5618 nm wavelength (d-line) | TIE 29: Refractive Index | chapters 1+2
| ne | refractive index at 546.0740 nm wavelength (e-line)
| vd | Abbe number at 587.5618 nm wavelength (d-line)
| ve | Abbe number at 546.0740 nm wavelength (e-line)
| Colour code | wavelength for transmission 0.80 (0.70) and 0.05; glass thickness: 10 mm | TIE 35: Transmittance | chapter 3.3
Constants of dispersion formula | B1 | constants of the Sellmeier dispersion formula | TIE 29: Refractive Index | chapter 2.3
B2
B3
C1
C2
C3
Constants for dn/dT | D0 | constants for the calculation of the temperature coefficient of absolute refractive index (dn/dT) | TIE 29: Refractive Index | chapter 3
D1
D2
E0
E1
lambda
Relative temperature coefficients of refractive index [-40/-20 deg.C] | 1060nm | relative temperature coeficients of refractive index between [-40/-20°C] at 1060 nm wavelength | TIE 29: Refractive Index | chapter 3
| e-line | relative temperature coeficients of refractive index between [-40/-20°C] at 546.0740 nm wavelength
| g-line | relative temperature coeficients of refractive index between [-40/-20°C] at 435.8343 nm wavelength
Absolute temperature coefficients of refractive index [-40/-20 deg.C] | 1060nm | absolute temperature coeficients of refractive index between [-40/-20°C] at 1060 nm wavelength
| e-line | absolute temperature coeficients of refractive index between [-40/-20°C] at 546.0740 nm wavelength
| g-line | absolute temperature coeficients of refractive index between [-40/-20°C] at 435.8343 nm wavelength
Relative temperature coefficients of refractive index [+20/+40 deg.C] | 1060nm | relative temperature coeficients of refractive index between [+20/+40°C] at 1060 nm wavelength
| e-line | relative temperature coeficients of refractive index between [+20/+40°C] at 546.0740 nm wavelength
| g-line | relative temperature coeficients of refractive index between [+20/+40°C] at 435.8343 nm wavelength
Absolute temperature coefficients of refractive index [+20/+40 deg.C] | 1060nm | absolute temperature coeficients of refractive index between [+20/+40°C] at 1060 nm wavelength
| e-line | absolute temperature coeficients of refractive index between [+20/+40°C] at 546.0740 nm wavelength
| g-line | absolute temperature coeficients of refractive index between [+20/+40°C] at 435.8343 nm wavelength
Relative temperature coefficients of refractive index [+60/+80 deg.C] | 1060nm | relative temperature coeficients of refractive index between [+60/+80°C] at 1060 nm wavelength
| e-line | relative temperature coeficients of refractive index between [+60/+80°C] at 546.0740 nm wavelength
| g-line | relative temperature coeficients of refractive index between [+60/+80°C] at 435.8343 nm wavelength
Absolute temperature coefficients of refractive index [+60/+80 deg.C] | 1060nm | absolute temperature coeficients of refractive index between [+60/+80°C] at 1060 nm wavelength
| e-line | absolute temperature coeficients of refractive index between [+60/+80°C] at 546.0740 nm wavelength
| g-line | absolute temperature coeficients of refractive index between [+60/+80°C] at 435.8343 nm wavelength
| Stress optical coefficient | stress optical coefficient in [10-6MPa-1] | TIE 27: Stress | chapter 2.2
Internal transmission measured at 25 mm sample thickness | TAUI25/2500 | internal transmittance at wavelength 2500 nm and 25 mm sample thickness | TIE 35: Transmittance
| TAUI25/2325 | internal transmittance at wavelength 2325 nm and 25 mm sample thickness
| TAUI25/1970 | internal transmittance at wavelength 1970 nm and 25 mm sample thickness
| TAUI25/1530 | internal transmittance at wavelength 1530 nm and 25 mm sample thickness
| TAUI25/1060 | internal transmittance at wavelength 1060 nm and 25 mm sample thickness
| TAUI25/700 | internal transmittance at wavelength 700 nm and 25 mm sample thickness
| TAUI25/660 | internal transmittance at wavelength 660 nm and 25 mm sample thickness
| TAUI25/620 | internal transmittance at wavelength 620 nm and 25 mm sample thickness
| TAUI25/580 | internal transmittance at wavelength 580 nm and 25 mm sample thickness
| TAUI25/546 | internal transmittance at wavelength 546 nm and 25 mm sample thickness
| TAUI25/500 | internal transmittance at wavelength 500 nm and 25 mm sample thickness
| TAUI25/460 | internal transmittance at wavelength 460 nm and 25 mm sample thickness
| TAUI25/436 | internal transmittance at wavelength 436 nm and 25 mm sample thickness
| TAUI25/420 | internal transmittance at wavelength 420 nm and 25 mm sample thickness
| TAUI25/405 | internal transmittance at wavelength 405 nm and 25 mm sample thickness
| TAUI25/400 | internal transmittance at wavelength 400 nm and 25 mm sample thickness
| TAUI25/390 | internal transmittance at wavelength 390 nm and 25 mm sample thickness
| TAUI25/380 | internal transmittance at wavelength 380 nm and 25 mm sample thickness
| TAUI25/370 | internal transmittance at wavelength 370 nm and 25 mm sample thickness
| TAUI25/365 | internal transmittance at wavelength 365 nm and 25 mm sample thickness
| TAUI25/350 | internal transmittance at wavelength 350 nm and 25 mm sample thickness
| TAUI25/334 | internal transmittance at wavelength 334 nm and 25 mm sample thickness
| TAUI25/320 | internal transmittance at wavelength 320 nm and 25 mm sample thickness
| TAUI25/310 | internal transmittance at wavelength 310 nm and 25 mm sample thickness
| TAUI25/300 | internal transmittance at wavelength 300 nm and 25 mm sample thickness
| TAUI25/290 | internal transmittance at wavelength 290 nm and 25 mm sample thickness
| TAUI25/280 | internal transmittance at wavelength 280 nm and 25 mm sample thickness
| TAUI25/270 | internal transmittance at wavelength 270 nm and 25 mm sample thickness
| TAUI25/260 | internal transmittance at wavelength 260 nm and 25 mm sample thickness
| TAUI25/250 | internal transmittance at wavelength 250 nm and 25 mm sample thickness
Internal transmission measured at 10 mm sample thickness | TAUI10/2500 | internal transmittance at wavelength 2500 nm and 10 mm sample thickness
| TAUI10/2325 | internal transmittance at wavelength 2325 nm and 10 mm sample thickness
| TAUI10/1970 | internal transmittance at wavelength 1970 nm and 10 mm sample thickness
| TAUI10/1530 | internal transmittance at wavelength 1530 nm and 10 mm sample thickness
| TAUI10/1060 | internal transmittance at wavelength 1060 nm and 10 mm sample thickness
| TAUI10/700 | internal transmittance at wavelength 700 nm and 10 mm sample thickness
| TAUI10/660 | internal transmittance at wavelength 660 nm and 10 mm sample thickness
| TAUI10/620 | internal transmittance at wavelength 620 nm and 10 mm sample thickness
| TAUI10/580 | internal transmittance at wavelength 580 nm and 10 mm sample thickness
| TAUI10/546 | internal transmittance at wavelength 546 nm and 10 mm sample thickness
| TAUI10/500 | internal transmittance at wavelength 500 nm and 10 mm sample thickness
| TAUI10/460 | internal transmittance at wavelength 460 nm and 10 mm sample thickness
| TAUI10/436 | internal transmittance at wavelength 436 nm and 10 mm sample thickness
| TAUI10/420 | internal transmittance at wavelength 420 nm and 10 mm sample thickness
| TAUI10/405 | internal transmittance at wavelength 405 nm and 10 mm sample thickness
| TAUI10/400 | internal transmittance at wavelength 400 nm and 10 mm sample thickness
| TAUI10/390 | internal transmittance at wavelength 390 nm and 10 mm sample thickness
| TAUI10/380 | internal transmittance at wavelength 380 nm and 10 mm sample thickness
| TAUI10/370 | internal transmittance at wavelength 370 nm and 10 mm sample thickness
| TAUI10/365 | internal transmittance at wavelength 365 nm and 10 mm sample thickness
| TAUI10/350 | internal transmittance at wavelength 350 nm and 10 mm sample thickness
| TAUI10/334 | internal transmittance at wavelength 334 nm and 10 mm sample thickness
| TAUI10/320 | internal transmittance at wavelength 320 nm and 10 mm sample thickness
| TAUI10/310 | internal transmittance at wavelength 310 nm and 10 mm sample thickness
| TAUI10/300 | internal transmittance at wavelength 300 nm and 10 mm sample thickness
| TAUI10/290 | internal transmittance at wavelength 290 nm and 10 mm sample thickness
| TAUI10/280 | internal transmittance at wavelength 280 nm and 10 mm sample thickness
| TAUI10/270 | internal transmittance at wavelength 270 nm and 10 mm sample thickness
| TAUI10/260 | internal transmittance at wavelength 260 nm and 10 mm sample thickness
| TAUI10/250 | internal transmittance at wavelength 250 nm and 10 mm sample thickness
| Bubble class (B) | bubble class | TIE 28: Bubbles and Inclusions
Chemical properties | CR | climatic resistance class (ISO/WD 13384) | TIE 30: Chemical Properties | chapter 2
| FR | stain resistance class |  | chapter 3
| SR | acid resistance class (ISO 8424) |  | chapter 4
| AR | alkali resistance class (ISO 10629) |  | chapter 5
| PR | phosphate resistance class (ISO 9689)
| Density | density [g/cm3] | TIE 31: Mechanical and thermal properties | chapter 1
Thermal properties | Tg | glass transformation temperature [°C] (ISO 7884-8) |  | chapter 6
| T13 | temperature at the glass viscosity of 1013 dPas
| T7.6 | temperature at the glass viscosity of 107.6 dPas
| Heat capacity (cp) | heat capacity [J/gK] |  | chapter 9
| Heat conductivity(lambda) | heat conductivity [W/mK] |  | chapter 8
| alpha -30/70 | coefficient of linear thermal expansion between -30 and 70°C [10-6K-1] |  | chapter 7
| alpha 20/300 | coefficient of linear thermal expansion between 20 and 300°C [10-6K-1]
Mechanical properties | Young´s modulus (E) | Young's modolus [GPa] |  | chapter 2
| Poisson ratio (µ) | Poisson ratio |  | chapter 2
| Knoop hardness (HK) | Knoop hardness (ISO 9385) |  | chapter 3
| Abrasion hardness (HG) | Grindability class (ISO 12844) |  | chapter 4
| K | stress optical coefficient in [10-6MPa-1] | TIE 27: Stress | chapter 2.2
Refractive Indices | n2325.4 | refractive index at 2325.4 nm wavelength | TIE 29: Refractive Index | chapters 1+2
| n1970.1 | refractive index at 1970.1 nm wavelength
| n1529.6 | refractive index at 1529.6 nm wavelength
| n1060.0 | refractive index at 1060.0 nm wavelength
| nt | refractive index at 1013.98 nm wavelength
| ns | refractive index at 852.11 nm wavelength
| nr | refractive index at 706.5188 nm wavelength
| nC | refractive index at 656.2725 nm wavelength
| nC' | refractive index at 643.8469 nm wavelength
| n632.8 | refractive index at 632.8 nm wavelength
| nD | refractive index at 589.2938 nm wavelength
| nd | refractive index at 587.5618 nm wavelength
| ne | refractive index at 546.0740 nm wavelength
| nF | refractive index at 486.1327 nm wavelength
| nF' | refractive index at 479.9914 nm wavelength
| ng | refractive index at 435.8343 nm wavelength
| nh | refractive index at 404.6561 nm wavelength
| ni | refractive index at 365.0146 nm wavelength
| n334.1 | refractive index at 334.1 nm wavelength
| n312.6 | refractive index at 312.6 nm wavelength
| n296.7 | refractive index at 296.7 nm wavelength
| n280.4 | refractive index at 280.4 nm wavelength
| n248.3 | refractive index at 248.3 nm wavelength |  | chapter 2.2
Relative partial dispersion | nF-nC | dispersion between F and C
| nF'-nC' | dispersion between F' and C'
| P s,t | relative partial dispersion between (ns-nt)/(nF-nC)
| P C,s | relative partial dispersion between (nC-ns)/(nF-nC)
| P d,C | relative partial dispersion between (nd-nC)/(nF-nC)
| P e,d | relative partial dispersion between (ne-nd)/(nF-nC)
| P g,F | relative partial dispersion between (ng-nF)/(nF-nC)
| P i,h | relative partial dispersion between (ni-nh)/(nF-nC)
| P' s,t | relative partial dispersion between (ns-nt)/(nF'-nC')
| P' C',s | relative partial dispersion between (nC'-ns)/(nF'-nC')
| P' d,C' | relative partial dispersion between (nd-nC')/(nF'-nC')
| P' e,d | relative partial dispersion between (ne-nd)/(nF'-nC')
| P' g,F' | relative partial dispersion between (ng-nF')/(nF'-nC')
| P' i,h | relative partial dispersion between (ni-nh)/(nF'-nC')
| DP C,t | deviation or relative partial dispersion C,t from normal line
| DP C,s | deviation or relative partial dispersion C,s from normal line
| DP F,e | deviation or relative partial dispersion F,e from normal line
| DP g,F | deviation or relative partial dispersion g,F from normal line
| DP i,g | deviation or relative partial dispersion i,g from normal line
| Glascode | glascode (9 digit) | TIE 29: Refractive Index
| Remarks | remarks
| Date | date
| rel. Price | relative price compared to the price of N-BK7
| melting frequency | 5=miniscule, 4=low, 3=medium, 2=high, 1=mass